## Sheet1
Theta(Degree) | Imps/s
3 | 425
3.1 | 437
3.2 | 364
3.3 | 321
3.4 | 297
3.5 | 234
3.6 | 209
3.7 | 184
3.8 | 150
3.9 | 104
4 | 82
4.1 | 69
4.2 | 59
4.3 | 41
4.4 | 29
4.5 | 24
4.6 | 30
4.7 | 17
4.8 | 26
4.9 | 30
5 | 39
5.1 | 53
5.2 | 54
5.3 | 59
5.4 | 79
5.5 | 105
5.6 | 97
5.7 | 112
5.8 | 126
5.9 | 130
6 | 144
6.1 | 130
6.2 | 161
6.3 | 135
6.4 | 170
6.5 | 0
6.6 | 160
6.7 | 166
6.8 | 187
6.9 | 173
7 | 174
7.1 | 174
7.2 | 170
7.3 | 162
7.4 | 177
7.5 | 167
7.6 | 154
7.7 | 168
7.8 | 157
7.9 | 169
8 | 145
8.1 | 164
8.2 | 153
8.3 | 164
8.4 | 171
8.5 | 166
8.6 | 150
8.7 | 157
8.8 | 152
8.9 | 138
9 | 153
9.1 | 147
9.2 | 142
9.3 | 142
9.4 | 139
9.5 | 124
9.6 | 135
9.7 | 130
9.8 | 134
9.9 | 130
10 | 134
10.1 | 126
10.2 | 127
10.3 | 129
10.4 | 138
10.5 | 123
10.6 | 0
10.7 | 141
10.8 | 124
10.9 | 127
11 | 130
11.1 | 139
11.2 | 126
11.3 | 126
11.4 | 139
11.5 | 117
11.6 | 117
11.7 | 123
11.8 | 119
11.9 | 105
12 | 114
12.1 | 123
12.2 | 114
12.3 | 134
12.4 | 140
12.5 | 129
12.6 | 120
12.7 | 122
12.8 | 126
12.9 | 131
13 | 130
13.1 | 119
13.2 | 100
13.3 | 95
13.4 | 109
13.5 | 104
13.6 | 88
13.7 | 82
13.8 | 92
13.9 | 100
14 | 86
14.1 | 69
14.2 | 85
14.3 | 74
14.4 | 79
14.5 | 90
14.6 | 83
14.7 | 74
14.8 | 69
14.9 | 78
15 | 74
15.1 | 79
15.2 | 77
15.3 | 70
15.4 | 79
15.5 | 80
15.6 | 66
15.7 | 63
15.8 | 68
15.9 | 67
16 | 67
16.1 | 75
16.2 | 62
16.3 | 73
16.4 | 65
16.5 | 62
16.6 | 63
16.7 | 61
16.8 | 67
16.9 | 51
17 | 62
17.1 | 63
17.2 | 61
17.3 | 59
17.4 | 52
17.5 | 52
17.6 | 48
17.7 | 58
17.8 | 50
17.9 | 46
18 | 50
18.1 | 50
18.2 | 50
18.3 | 43
18.4 | 44
18.5 | 45
18.6 | 43
18.7 | 50
18.8 | 43
18.9 | 52
19 | 46
19.1 | 49
19.2 | 41
19.3 | 53
19.4 | 46
19.5 | 45
19.6 | 43
19.7 | 38
19.8 | 42
19.9 | 46
20 | 69
20.1 | 168
20.2 | 458
20.3 | 596
20.4 | 284
20.5 | 86
20.6 | 52
20.7 | 58
20.8 | 58
20.9 | 65
21 | 43
21.1 | 50
21.2 | 39
21.3 | 42
21.4 | 56
21.5 | 39
21.6 | 42
21.7 | 56
21.8 | 41
21.9 | 42
22 | 34
22.1 | 49
22.2 | 50
22.3 | 61
22.4 | 591
22.5 | 1660
22.6 | 1988
22.7 | 1027
22.8 | 382
22.9 | 49
23 | 40
23.1 | 35
23.2 | 31
23.3 | 33
23.4 | 35
23.5 | 28
23.6 | 24
23.7 | 29
23.8 | 34
23.9 | 29
24 | 31
24.1 | 29
24.2 | 26
24.3 | 24
24.4 | 29
24.5 | 21
24.6 | 21
24.7 | 23
24.8 | 20
24.9 | 22
25 | 21
25.1 | 25
25.2 | 28
25.3 | 28
25.4 | 22
25.5 | 19
25.6 | 0
25.7 | 17
25.8 | 18
25.9 | 20
26 | 19
26.1 | 21
26.2 | 18
26.3 | 20
26.4 | 23
26.5 | 22
26.6 | 17
26.7 | 13
26.8 | 18
26.9 | 24
27 | 15
27.1 | 13
27.2 | 15
27.3 | 19
27.4 | 15
27.5 | 14
27.6 | 13
27.7 | 14
27.8 | 13
27.9 | 18
28 | 13
28.1 | 15
28.2 | 12
28.3 | 16
28.4 | 14
28.5 | 11
28.6 | 12
28.7 | 9
28.8 | 9
28.9 | 14
29 | 12
29.1 | 12
29.2 | 10
29.3 | 13
29.4 | 13
29.5 | 16
29.6 | 10
29.7 | 9
29.8 | 11
29.9 | 12
30 | 12
30.1 | 19
30.2 | 12
30.3 | 10
30.4 | 16
30.5 | 14
30.6 | 13
30.7 | 11
30.8 | 11
30.9 | 8
31 | 15
31.1 | 12
31.2 | 12
31.3 | 8
31.4 | 12
31.5 | 13
31.6 | 10
31.7 | 13
31.8 | 10
31.9 | 8
32 | 11
32.1 | 7
32.2 | 9
32.3 | 9
32.4 | 10
32.5 | 11
32.6 | 11
32.7 | 11
32.8 | 7
32.9 | 10
33 | 8
33.1 | 7
33.2 | 6
33.3 | 10
33.4 | 10
33.5 | 9
33.6 | 12
33.7 | 9
33.8 | 9
33.9 | 7
34 | 11
34.1 | 12
34.2 | 10
34.3 | 9
34.4 | 11
34.5 | 10
34.6 | 9
34.7 | 11
34.8 | 7
34.9 | 7
35 | 6
35.1 | 9
35.2 | 5
35.3 | 8
35.4 | 8
35.5 | 11
35.6 | 12
35.7 | 7
35.8 | 8
35.9 | 3
36 | 10
36.1 | 5
36.2 | 8
36.3 | 4
36.4 | 8
36.5 | 6
36.6 | 7
36.7 | 8
36.8 | 8
36.9 | 6
37 | 7
37.1 | 5
37.2 | 7
37.3 | 11
37.4 | 6
37.5 | 6
37.6 | 9
37.7 | 8
37.8 | 5
37.9 | 6
38 | 10
38.1 | 7
38.2 | 4
38.3 | 4
38.4 | 7
38.5 | 5
38.6 | 8
38.7 | 6
38.8 | 7
38.9 | 8
39 | 5
39.1 | 9
39.2 | 6
39.3 | 5
39.4 | 4
39.5 | 7
39.6 | 5
39.7 | 6
39.8 | 10
39.9 | 5
40 | 6
40.1 | 6
40.2 | 6
40.3 | 9
40.4 | 6
40.5 | 6
40.6 | 7
40.7 | 7
40.8 | 6
40.9 | 3
41 | 4
41.1 | 8
41.2 | 9
41.3 | 6
41.4 | 5
41.5 | 6
41.6 | 9
41.7 | 3
41.8 | 5
41.9 | 7
42 | 5
42.1 | 8
42.2 | 2
42.3 | 5
42.4 | 4
42.5 | 8
42.6 | 5
42.7 | 6
42.8 | 6
42.9 | 6
43 | 9
43.1 | 5
43.2 | 5
43.3 | 4
43.4 | 8
43.5 | 5
43.6 | 7
43.7 | 10
43.8 | 5
43.9 | 11
44 | 36
44.1 | 48
44.2 | 44
44.3 | 20
44.4 | 8
44.5 | 6
44.6 | 7
44.7 | 7
44.8 | 7
44.9 | 6
45 | 4
45.1 | 7
45.2 | 3
45.3 | 4
45.4 | 5
45.5 | 6
45.6 | 4
45.7 | 7
45.8 | 1
45.9 | 5
46 | 6
46.1 | 5
46.2 | 4
46.3 | 9
46.4 | 4
46.5 | 9
46.6 | 5
46.7 | 4
46.8 | 4
46.9 | 4
47 | 7
47.1 | 7
47.2 | 8
47.3 | 8
47.4 | 5
47.5 | 3
47.6 | 8
47.7 | 6
47.8 | 8
47.9 | 9
48 | 6
48.1 | 6
48.2 | 6
48.3 | 5
48.4 | 6
48.5 | 9
48.6 | 7
48.7 | 5
48.8 | 3
48.9 | 5
49 | 8
49.1 | 5
49.2 | 7
49.3 | 8
49.4 | 6
49.5 | 8
49.6 | 8
49.7 | 8
49.8 | 6
49.9 | 4
50 | 10
50.1 | 9
50.2 | 12
50.3 | 60
50.4 | 140
50.5 | 188
50.6 | 133
50.7 | 85
50.8 | 20
50.9 | 11
51 | 9
51.1 | 12
51.2 | 8
51.3 | 6
51.4 | 8
51.5 | 7
51.6 | 8
51.7 | 4
51.8 | 8
51.9 | 3
52 | 8
52.1 | 4
52.2 | 7
52.3 | 3
52.4 | 7
52.5 | 6
52.6 | 5
52.7 | 10
52.8 | 6
52.9 | 5
53 | 6
53.1 | 5
53.2 | 4
53.3 | 10
53.4 | 3
53.5 | 4
53.6 | 5
53.7 | 8
53.8 | 6
53.9 | 5
54 | 2
54.1 | 6
54.2 | 5
54.3 | 6
54.4 | 6
54.5 | 4
54.6 | 9
54.7 | 4
54.8 | 5
54.9 | 3
55 | 4
55.1 | 4
55.2 | 3
55.3 | 7
55.4 | 5
55.5 | 6
55.6 | 6
55.7 | 3
55.8 | 4
55.9 | 7
56 | 7
56.1 | 7
56.2 | 8
56.3 | 5
56.4 | 5
56.5 | 7
56.6 | 6
56.7 | 7
56.8 | 10
56.9 | 5
57 | 6
57.1 | 5
57.2 | 5
57.3 | 5
57.4 | 3
57.5 | 4
57.6 | 5
57.7 | 3
57.8 | 3
57.9 | 5
58 | 6
58.1 | 4
58.2 | 4
58.3 | 4
58.4 | 5
58.5 | 5
58.6 | 0
58.7 | 3
58.8 | 5
58.9 | 4
59 | 5
59.1 | 6
59.2 | 7
59.3 | 4
59.4 | 7
59.5 | 2
59.6 | 9
59.7 | 6
59.8 | 3
59.9 | 3
60 | 5