## Part1
This Table is for the d Value for NaCl Crystal of various miller indicis and and specifications
| hkl | Theta(alpha)(degree) | Error (Theta-alpha) | d-Theat-alpha (Amstrong) | a-alpha-Amstrong | Theta(beta) (degree) | error-(Theat-beta) | d-Theat-beta (Amstrong) | a-beta (Amstrong) | d-avg (Amstrong) | a-avg (Amstrong) | Error d (Amstrong) | Error a (Amstrong)
(100) crystal
n=1 | "002" | 15.65 | 0.1345 | 2.8588 | 5.7175 | 14.07 | 0.1858 | 2.8648 | 5.7297 | 2.8618 | 5.7236 | 0.022074 | 0.044148
n=2 | "002" | 32.94 | 0.1592 | 2.8369 | 5.6738 | 29.36 | 0.137 | 2.8403 | 5.6807 | 2.8386 | 5.67725 | 0.0085682 | 0.017136
(110) Crystal
n=1 | "022" | 22.57 | 0.1593 | 2.0072 | 5.6765 | 20.27 | 0.1574 | 2.0069 | 5.6765 | 2.00705 | 5.6765 | 0.010024 | 0.028352
n=2 | "022" | 50.51 | 0.203 | 1.9991 | 5.6543 | 44.12 | 0.2016 | 2.0003 | 5.6576 | 1.9997 | 5.65595 | 0.0046567 | 0.013171
(111) Crystal
n=1 | "111" | 12.84 | 0.2495 | 3.4717 | 6.0186 | 11.56 | 0.2568 | 3.4748 | 6.0186 | 3.47325 | 6.0186 | 0.050489 | 0.087449
n=2 | "111" | 27.33 | 0.2137 | 3.3602 | 5.8201 | 24.39 | 0.2476 | 3.3717 | 5.84 | 3.36595 | 5.83005 | 0.020126 | 0.03486
Error
[10 empty] | a | 5.760133 | 0.005025654
| hkl | Theta(alpha)(degree) | d-Theat-alpha (Amstrong) | a-alpha-Amstrong | Theta(beta) (degree) | d-Theat-beta (Amstrong) | a-beta (Amstrong) | d-avg (Amstrong) | a-avg (Amstrong)
(100) crystal
n=1 | "002" | 15.65+/- 0.13 | 2.8588 | 5.7175 | 14.07+/-0.19 | 2.8648 | 5.7297 | 2.862+/-0.002 | 5.723+/-0.044
n=2 | "002" | 32.94+/- 0.16 | 2.8369 | 5.6738 | 29.36+/-0.14 | 2.8403 | 5.6807 | 2.8386+/-0.0086 | 5.677+/-0.017
(110) Crystal
n=1 | "022" | 22.57+/- 0.16 | 2.0072 | 5.6765 | 20.27+/-0.16 | 2.0069 | 5.6765 | 2.007+/-0.010 | 5.677+/-0.028
n=2 | "022" | 50.51+/-0.20 | 1.9991 | 5.6543 | 44.12+/-0.20 | 2.0003 | 5.6576 | 1.9997+/-0.0047 | 5.656+/-0.013
(111) Crystal
n=1 | "111" | 12.84+/-0.25 | 3.4717 | 6.0186 | 11.56+/-0.26 | 3.4748 | 6.0186 | 3.473+/-0.050 | 6.018+/-0.087
n=2 | "111" | 27.33+/-0.21 | 3.3602 | 5.8201 | 24.39+/-0.25 | 3.3717 | 5.84 | 3.366+/-0.020 | 5.830+/-0.035

## Part 2
Image 1 used | Caliberation: Dime |  | 18+/- 0.02 |  | Spot No. | y(mm) | x(mm) | L(mm) | Theta(exp)(Degree) | Theta(exp)(Radian) | h k l | Theta (cal) (Degree) | Theta (cal) (radians) | k/l | y/x | d (Amstrong) | Wavelength (exp) (Amstrong) | Wavelength (cal) (Amstrong) | T-Test
[5 empty] | 1 | 6.256936 | 18.64412 | 19.66602 | 18.55167 | 0.3237877 | 113 | 17.5484 | 0.3062774 | 0.3333333 | 0.3355983 | 1.591045 | 1.012413 | 0.9594364 | 0.1674161
| Length | Standard Deviation |  |  | 2 | 17.5371 | 33.39008 | 37.71535 | 27.70931 | 0.4836186 | 204 | 26.56505 | 0.4636476 | 0 | 0.5252189 | 1.179951 | 1.097321 | 1.05538 | 0.1536415
| 496.633 | 0 |  |  | 3 | 13.37997 | 28.43538 | 31.42602 | 25.19884 | 0.4398028 | 224 | 24.09484 | 0.4205343 | 0.5 | 0.4705396 | 1.077143 | 0.9172107 | 0.7488994 | 0.3799252
| 506.235 | 6.393 |  |  | 4 | 3.446774 | 13.62493 | 14.05415 | 14.19659 | 0.2477772 | 133 | 13.26268 | 0.2314774 | 1 | 0.2529755 | 1.210604 | 0.5938003 | 0.5554632 | 0.07824518
| 505.65 | 5.077 |  |  | 5 | 8.017518 | 21.31922 | 22.77695 | 20.60977 | 0.3597084 | 244 | 19.47122 | 0.3398369 | 1 | 0.37607 | 0.8794833 | 0.6191586 | 0.5863222 | 0.08915102
| 500.34 | 7.998 | [13 empty] | Avergae | 0.8479807
| 498.723 | 4.466 |  |  |  | D | 26 | 2 | mm
Average | 501.5162 | 2.454054 | pixels |  |  | a | 5.2769 | 1.17815 | Amstrong
| 18 | 0.02 | mm
pixel/mm | 27.86201 | 0.1398069 |  |  | Error on the values above
Point 2 |  |  |  |  | Spot No. | err_y | err_x | err_L | err_Theta(exp)(Degree) | err_Theta(exp)(Radian) |  | err_Theta (cal) (Degree) | err_Theta (cal) (radians) | err_k/l | err_y/x | err_d (Amstrong) | err_wavelngth (exp)(Asmtrong) | err_wavelngth (cal)(Asmtrong)
Quadrant | Length | Standard Deviation | Angle |  | 1 | 0.3510635 | 0.1956992 | 0.1658812 | 1.066602 | 0.01861572 |  | NA | NA | NA | 0.01915638 | 0.3552256 | 0.2329088 | 0.2142091
1 | 1141.627 | 6.76 | -146.867 |  | 2 | 0.6106797 | 0.3723237 | 0.2221918 | 1.032791 | 0.01802561 |  | NA | NA | NA | 0.01920407 | 0.2634423 | 0.2478716 | 0.114353
2 | 1022.906 | 4.815 | -56.807 |  | 3 | 0.5454635 | 0.3102158 | 0.1974622 | 1.085947 | 0.01895335 |  | NA | NA | NA | 0.01985754 | 0.2404889 | 0.2080876 | 0.3910997
3 | 995.697 | 10.753 | -146.055 |  | 4 | 0.2243261 | 0.155508 | 0.1496514 | 0.9306284 | 0.01624253 |  | NA | NA | NA | 0.01671564 | 0.2702861 | 0.1379483 | 0.4701418
4 | 1043.072 | 8.862 | 122.471 |  | 5 | 0.4123013 | 0.2174936 | 0.1646009 | 1.097072 | 0.01914751 |  | NA | NA | NA | 0.0197163 | 0.1963583 | 0.1417857 | 0.3399395
Avergae | 1050.8255 | 3.243726 | [13 empty] | Average error | 0.08902139
In mm | 37.71535 | 0.2221918
Point 1 |  |  |  |  | Spot No. | y(mm) | x(mm) | L(mm) | T(exp) (Degree) | h k l | T(cal) (Degree) | k/l | y/x | d (A) | W(exp) (A) | W(cal) (A) | T- Test
Quadrant | Length | Standard Deviation | Angle | Angle wrt x axis | 1 | 6.26+/-0.35 | 18.64+/-0.20 | 19.67+/-0.17 | 18.5+/-1.1 | 113 | 17.5484 | 0.3333333 | 0.336+/-0.019 | 1.59+/-0.35 | 1.01+/-0.23 | 0.96+/-0.21
1 | 580.978 | 6.888 | -128.29 | 18.577 | 2 | 17.54+/-0.61 | 33.39+/-0.37 | 37.72+/-0.22 | 27.7+/-1.0 | 204 | 26.56505 | 0 | 0.525+/-0.019 | 1.18+/-0.26 | 1.10+/-0.25 | 1.06+/-0.11
2 | 543.253 | 7.071 | -37.671 | 19.136 | 3 | 13.38+/-0.55 | 28.44+/-0.31 | 31.43+/-0.12 | 25.2+/-1.1 | 224 | 24.09484 | 0.5 | 0.471+/-0.020 | 1.08+/-0.24 | 0.92+/-0.21 | 0.75+/-0.39
3 | 508.627 | 11.397 | -126.284 | 19.771 | 4 | 3.45+/-0.22 | 13.62+/-0.16 | 14.05+/-0.15 | 14.20+/-0.93 | 133 | 13.26268 | 1 | 0.253+/-0.017 | 1.21+/-0.27 | 0.59+/-0.14 | 0.56+/-0.47
4 | 558.882 | 10.849 | -39.701 | 17.828 | 5 | 8.02+/-0.41 | 21.32+/-0.22 | 22.78+/-0.16 | 20.6+/-1.1 | 244 | 19.47122 | 1 | 0.376+/-0.020 | 0.88+/-0.20 | 0.62+/-0.14 | 0.59+/-0.34
Avergae | 547.935 | 3.715029 |  | 18.828
In mm | 19.66602 | 0.1658812
Point 3
Quadrant | Length | Standard Deviation | Angle | Angle wrt x axis
1 | 912.16 | 5.282 | -119.994 | 26.873
2 | 866.021 | 7.485 | -29.466 | 27.341
3 | 832.541 | 10.385 | -120.138 | 25.917
4 | 891.646 | 9.075 | -30.534 | 26.995
Avergae | 875.592 | 3.311366 |  | 26.7815
In mm | 31.42602 | 0.1974622
Point 4
Quadrant | Length | Standard Deviation | Angle | Angle wrt x axis
1 | 409.141 | 6.134 | -102.134 | 44.733
2 | 373.807 | 9.298 | -11.731 | 45.076
3 | 373.28 | 10.523 | -103.478 | 42.577
4 | 410.079 | 10.164 | 168.608 | 46.137
Avergae | 391.57675 | 3.677603 |  | 44.63075
In mm | 14.05415 | 0.1496514
Point 5
Quadrant | Length | Standard Deviation | Angle | Angle wrt x axis
1 | 653.471 | 5.115 | -101.654 | 45.213
2 | 612.079 | 8.311 | 168.598 | 45.405
3 | 609.946 | 9.828 | 78.174 | 44.229
4 | 662.951 | 8.971 | -12.191 | 45.338
Avergae | 634.61175 | 3.30033 |  | 45.04625
In mm | 22.77695 | 0.1646009

## Part3
| Caliberation: Dime |  | 18+/- 0.02 | Wavelnegth alpha | 1.5418 | Angstrom
|  |  |  | Wavelngth beta | 1.39217 | Angstrom
| Length | Standard Deviation
| 252.389 | 14.964
| 253.129 | 10.313
| 252.85 | 13.301
| 252.61 | 15.099
| 252.488 | 15.039
Average | 252.6932 | 6.20112 | pixels
| 18 | 0.02 | mm
pixel/mm | 14.03851 | 0.3448596
Line 1
measurement | Length | Standard Deviation
1 | 708.723 | 78.869 | sin theta | err_sin theta | d | err_d
2 | 696.414 | 72.945 | 0.2177842 | 0.01079958 | 3.539743 | 0.1755304
3 | 712.281 | 79.546 | Angle (radians) | err angle (radians) | Q | err_ Q
4 | 708.011 | 79.308 | 0.2195436 | 0.01106518 | 0.07980986 | 0.007915297
Avergae | 706.35725 | 31.08609 | Angle (degree) | err angle (degree)
In mm | 50.31568 | 2.535953 | 12.57892 | 0.6339882
line 2
measurement | Length | Standard Deviation
1 | 928.215 | 71.042 | sin theta | err_sin theta | d | err_d
2 | 912.14 | 71.54 | 0.2812447 | 0.01084976 | 2.741029 | 0.1057424
3 | 916.079 | 71.416 | Angle (radians) | err angle (radians) | Q | err_ Q
4 | 912.561 | 71.573 | 0.285091 | 0.01130611 | 0.1330984 | 0.01026924
Avergae | 917.24875 | 28.55722 | Angle (degree) | err angle (degree)
In mm | 65.33804 | 2.591171 | 16.33451 | 0.6477927
line 3
measurement | Length | Standard Deviation
1 | 1408.142 | 60.309 | sin theta | err_sin theta | d | err_d
2 | 1412.685 | 60.184 | 0.4250061 | 0.01189259 | 1.813857 | 0.05075563
3 | 1408.364 | 60.027 | Angle (radians) | err angle (radians) | Q | err_ Q
4 | 1420.141 | 60.955 | 0.4389686 | 0.01313822 | 0.3039444 | 0.01701004
Avergae | 1412.333 | 24.14791 | Angle (degree) | err angle (degree)
In mm | 100.6042 | 3.011058 | 25.15105 | 0.7527644
line 4
measurement | Length | Standard Deviation
1 | 1936.004 | 50.428 | sin theta | err_sin theta | d | err_d
2 | 1948.411 | 51.158 | 0.5679043 | 0.01328648 | 1.357447 | 0.03175834
3 | 1948.148 | 51.827 | Angle (radians) | err angle (radians) | Q | err_ Q
4 | 1940.103 | 51.204 | 0.6039574 | 0.01614211 | 0.5426929 | 0.0253933
Avergae | 1943.1665 | 20.46266 | Angle (degree) | err angle (degree)
In mm | 138.4169 | 3.699499 | 34.60421 | 0.9248747
line 5
measurement | Length | Standard Deviation
1 | 2064.19 | 49.65 | sin theta | err_sin theta | d | err_d
2 | 2068.139 | 49.69 | 0.5986847 | 0.01356781 | 1.287656 | 0.02918176
3 | 2064.097 | 49.483 | Angle (radians) | err angle (radians) | Q | err_ Q
4 | 2064.004 | 50.328 | 0.641858 | 0.01693891 | 0.6031152 | 0.02733643
Avergae | 2065.1075 | 19.91552 | Angle (degree) | err angle (degree)
In mm | 147.103 | 3.882113 | 36.77576 | 0.9705281
line 6
measurement | Length | Standard Deviation
1 | 2440.013 | 45.374 | sin theta | err_sin theta | d | err_d
2 | 2440.328 | 45.048 | 0.6882211 | 0.01413924 | 1.120134 | 0.02301273
3 | 2452.013 | 46.549 | Angle (radians) | err angle (radians) | Q | err_ Q
4 | 2436.082 | 45.444 | 0.7590342 | 0.01948893 | 0.7970029 | 0.03274824
Avergae | 2442.109 | 18.2429 | Angle (degree) | err angle (degree)
In mm | 173.9578 | 4.466534 | 43.48946 | 1.116633
line 7
measurement | Length | Standard Deviation
1 | 3000.006 | 40.731 | sin theta | err_sin theta | d | err_d
2 | 3000.15 | 41.233 | 0.8033584 | 0.01398425 | 0.9595967 | 0.01670393
3 | 3000.006 | 41.258 | Angle (radians) | err angle (radians) | Q | err_ Q
4 | 3006.024 | 41.672 | 0.9329136 | 0.02348338 | 1.085982 | 0.0378079
Avergae | 3001.5465 | 16.48994 | Angle (degree) | err angle (degree)
In mm | 213.808 | 5.381994 | 53.45201 | 1.345498
line 8
measurement | Length | Standard Deviation
1 | 3168.051 | 39.905 | sin theta | err_sin theta | d | err_d
2 | 3168.142 | 39.907 | 0.8336198 | 0.01365401 | 0.9247621 | 0.01514685
3 | 3162.279 | 39.856 | Angle (radians) | err angle (radians) | Q | err_ Q
4 | 3186.141 | 40.757 | 0.9856292 | 0.02472036 | 1.169338 | 0.0383056
Avergae | 3171.15325 | 16.04321 | Angle (degree) | err angle (degree)
In mm | 225.8896 | 5.66549 | 56.47239 | 1.416373

## Sheet1
| Caliberation: Dime |  | 18+/- 0.02 | Wavelnegth alpha | 1.5418 | Angstrom | Line No. | Arc length (S) (mm) | Theta (Degree) | Theta radians | Sin Theta | d_alpha (Angstorm) | d_beta (Angstrom) | Q | hkl
|  |  |  | Wavelngth beta | 1.39217 | Angstrom | 1 | 22.44395 | 44.8879 |  | 0.705722 | 0.9863445 | 3.57681 | 1.027881
| Length | Standard Deviation |  |  |  |  | 2 | 26.79295 | 53.58589 |  | 0.8047476 | 0.864973 | 3.089652 | 1.33658
| 846.002 | 7.871 |  |  |  |  | 3 | 38.12447 | 76.24893 |  | 0.9713376 | 0.7166252 | 2.13134 | 1.947224
| 846.473 | 19.672 |  |  |  |  | 4 | 46.12009 | 92.24018 |  | 0.9992357 | 0.7714896 | 1.777107 | 1.680118
| 851.737 | 20.739 |  |  |  |  | 5 | 48.77601 | 48.77601 |  | 0.7521391 | 1.024943 | 1.685788 | 0.9519195
| 840 | 14.857 |  |  |  |  | 6 | 60.37918 | 60.37918 |  | 0.8693153 | 0.8867898 | 1.384244 | 1.271624
| 846.853 | 16.006 |  |  |  |  | 7 | 70.40934 | 70.40934 |  | 0.9421121 | 0.8182678 | 1.207435 | 1.493513
Average | 846.213 | 7.364696 | pixels |  |  |  | 8 | 71.56355 | 71.56355 |  | 0.948675 | 0.8126071 | 1.1905 | 1.514394
| 18 | 0.02 | mm | [5 empty] | 33.77802
pixel/mm | 47.01183 | 0.4124707 | [6 empty] | 31.60353
25.93777
Line 8 | [8 empty] | 21.93995
measurement | Length | Standard Deviation | [6 empty] | 32.806
1 | 3528.082 | 37.09 | sin theta | err_sin theta | d_alpha | err_d_alpha |  |  | 29.90521
2 | 3312.242 | 36.664 | 0.948675 | 0.001936959 | 0.8126071 | 0.001659142 |  |  | 27.39766
3 | 3296.971 | 36.382 | Angle (radians) | err angle (radians) | Q | err_ Q |  |  | 27.10911
4 | 3320.039 | 37.287 | 1.24902 | 0.006124721 | 1.514394 | 0.006184034
Avergae | 3364.3335 | 14.74298 | Angle (degree) | err angle (degree) | d_beta | err_d_beta
In mm | 71.56355 | 0.7018413 | 71.56355 | 0.3509207 | 0.7337444 | 0.001498125
line 7
measurement | Length | Standard Deviation
1 | 3296.039 | 36.555 | sin theta | err_sin theta | d | err_d
2 | 3304.01 | 36.101 | 0.9421121 | 0.002022758 | 0.8182678 | 0.001756858
3 | 3328.24 | 36.787 | Angle (radians) | err angle (radians) | Q | err_ Q
4 | 3312 | 36.421 | 1.228875 | 0.006032717 | 1.493513 | 0.006413283
Avergae | 3310.07225 | 14.58674 | Angle (degree) | err angle (degree) | d_beta | err_d_beta
In mm | 70.40934 | 0.6912985 | 70.40934 | 0.3456492 | 0.7388558 | 0.001586357
line 6
measurement | Length | Standard Deviation
1 | 2856.403 | 38.365 | sin theta | err_sin theta | d | err_d
2 | 2838.913 | 37.764 | 0.8693153 | 0.002673081 | 0.8867898 | 0.002726814
3 | 2826.516 | 37.365 | Angle (radians) | err angle (radians) | Q | err_ Q
4 | 2832.311 | 37.701 | 1.053815 | 0.005408272 | 1.271624 | 0.007820299
Avergae | 2838.53575 | 15.12019 | Angle (degree) | err angle (degree) | d_beta | err_d_beta
In mm | 60.37918 | 0.6197423 | 60.37918 | 0.3098712 | 0.8007278 | 0.002462179
line 5
measurement | Length | Standard Deviation
1 | 2304.125 | 39.198 | sin theta | err_sin theta | d | err_d
2 | 2280.004 | 37.554 | 0.7521391 | 0.003099167 | 1.024943 | 0.00422325
3 | 2308.014 | 38.965 | Angle (radians) | err angle (radians) | Q | err_ Q
4 | 2280.056 | 38.238 | 0.851302 | 0.004702802 | 0.9519195 | 0.007844713
Avergae | 2293.04975 | 15.39766 | Angle (degree) | err angle (degree) | d_beta | err_d_beta
In mm | 48.77601 | 0.5389014 | 48.77601 | 0.2694507 | 0.9254738 | 0.003813388
line 4
measurement | Length | Standard Deviation
1 | 2180.132 | 39.743 | sin theta | err_sin theta | d | err_d
2 | 2168.531 | 39.056 | 0.9992357 | -0.0001787465 | 0.7714896 | -0.0001380065
3 | 2156.093 | 38.818 | Angle (radians) | err angle (radians) | Q | err_ Q
4 | 2168.004 | 38.897 | 1.609895 | 0.004572858 | 1.680118 | -0.0006010898
Avergae | 2168.19 | 15.65208 | Angle (degree) | err angle (degree) | d_beta | err_d_beta
In mm | 46.12009 | 0.524011 | 92.24018 | 0.2620055 | 0.6966174 | -0.0001246131
line 3
measurement | Length | Standard Deviation
1 | 1793.142 | 41.076 | sin theta | err_sin theta | d | err_d
2 | 1800.04 | 41.076 | 0.9713376 | 0.0009997143 | 0.7166252 | 0.0008168335
3 | 1784.018 | 40.034 | Angle (radians) | err angle (radians) | Q | err_ Q
4 | 1792.004 | 40.915 | 1.330795 | 0.004205711 | 1.947224 | 0.004439023
Avergae | 1792.301 | 16.31102 | Angle (degree) | err angle (degree) | d_beta | err_d_beta
In mm | 38.12447 | 0.4819389 | 76.24893 | 0.2409695 | 0.7166252 | 0.0007375607
line 2
measurement | Length | Standard Deviation
1 | 1246.315 | 54.008 | sin theta | err_sin theta | d | err_d
2 | 1268.174 | 55.364 | 0.8047476 | 0.00269459 | 0.864973 | 0.003207534
3 | 1258.237 | 54.397 | Angle (radians) | err angle (radians) | Q | err_ Q
4 | 1265.616 | 54.363 | 0.9352502 | 0.004539273 | 1.33658 | 0.009912737
Avergae | 1259.5855 | 21.81413 | Angle (degree) | err angle (degree) | d_beta | err_d_beta
In mm | 26.79295 | 0.5201623 | 53.58589 | 0.2600812 | 0.864973 | 0.002896246
line 1
measurement | Length | Standard Deviation
1 | 1056.03 | 47.494 | sin theta | err_sin theta | d | err_d
2 | 1064.03 | 48.542 | 0.705722 | 0.003384159 | 0.9863445 | 0.005238193
3 | 1048.191 | 47.65 | Angle (radians) | err angle (radians) | Q | err_ Q
4 | 1052.274 | 48.38 | 0.7834417 | 0.004776587 | 1.027881 | 0.01091756
Avergae | 1055.13125 | 24.00931 | Angle (degree) | err angle (degree) | d_beta | err_d_beta
In mm | 22.44395 | 0.5473565 | 44.8879 | 0.2736783 | 0.9863445 | 0.004729832
Angle Caliberation
| std |  | length
1 | 47.005 | 0.378 | 4244.092
2 | 46.459 | 0.163 | 4220.017
3 | 47.003 | 0.324 | 4240.068
4 | 47.375 | 0.377 | 4256.092
average | 93.92327 |  | 4240.06725
in mm | 1.997865 |  | 47.11186

## Sheet2
| 1.414214 | 2 | 2.44949 | 2.828427 | 3.162278 | 3.464102 | 3.741657 | 4 | 4.242641 | 4.472136 | 4.690416 | 4.898979
0 | 0 | 0 | 0 | 0 | 0 | 0 | 0 | 0 | 0 | 0 | 0 | 0
1 | 0.7071068 | 0.5 | 0.4082483 | 0.3535534 | 0.3162278 | 0.2886751 | 0.2672612 | 0.25 | 0.2357023 | 0.2236068 | 0.2132007 | 0.2041241
2 | 1.414214 | 1 | 0.8164966 | 0.7071068 | 0.6324555 | 0.5773503 | 0.5345225 | 0.5 | 0.4714045 | 0.4472136 | 0.4264014 | 0.4082483
3 | 2.12132 | 1.5 | 1.224745 | 1.06066 | 0.9486833 | 0.8660254 | 0.8017837 | 0.75 | 0.7071068 | 0.6708204 | 0.6396021 | 0.6123724
4 | 2.828427 | 2 | 1.632993 | 1.414214 | 1.264911 | 1.154701 | 1.069045 | 1 | 0.942809 | 0.8944272 | 0.8528029 | 0.8164966
5 | 3.535534 | 2.5 | 2.041241 | 1.767767 | 1.581139 | 1.443376 | 1.336306 | 1.25 | 1.178511 | 1.118034 | 1.066004 | 1.020621
6 | 4.242641 | 3 | 2.44949 | 2.12132 | 1.897367 | 1.732051 | 1.603567 | 1.5 | 1.414214 | 1.341641 | 1.279204 | 1.224745
7 | 4.949747 | 3.5 | 2.857738 | 2.474874 | 2.213594 | 2.020726 | 1.870829 | 1.75 | 1.649916 | 1.565248 | 1.492405 | 1.428869
8 | 5.656854 | 4 | 3.265986 | 2.828427 | 2.529822 | 2.309401 | 2.13809 | 2 | 1.885618 | 1.788854 | 1.705606 | 1.632993
9 | 6.363961 | 4.5 | 3.674235 | 3.181981 | 2.84605 | 2.598076 | 2.405351 | 2.25 | 2.12132 | 2.012461 | 1.918806 | 1.837117
10 | 7.071068 | 5 | 4.082483 | 3.535534 | 3.162278 | 2.886751 | 2.672612 | 2.5 | 2.357023 | 2.236068 | 2.132007 | 2.041241
11 | 7.778175 | 5.5 | 4.490731 | 3.889087 | 3.478505 | 3.175426 | 2.939874 | 2.75 | 2.592725 | 2.459675 | 2.345208 | 2.245366
12 | 8.485281 | 6 | 4.898979 | 4.242641 | 3.794733 | 3.464102 | 3.207135 | 3 | 2.828427 | 2.683282 | 2.558409 | 2.44949
13 | 9.192388 | 6.5 | 5.307228 | 4.596194 | 4.110961 | 3.752777 | 3.474396 | 3.25 | 3.064129 | 2.906888 | 2.771609 | 2.653614
14 | 9.899495 | 7 | 5.715476 | 4.949747 | 4.427189 | 4.041452 | 3.741657 | 3.5 | 3.299832 | 3.130495 | 2.98481 | 2.857738
15 | 10.6066 | 7.5 | 6.123724 | 5.303301 | 4.743416 | 4.330127 | 4.008919 | 3.75 | 3.535534 | 3.354102 | 3.198011 | 3.061862
16 | 11.31371 | 8 | 6.531973 | 5.656854 | 5.059644 | 4.618802 | 4.27618 | 4 | 3.771236 | 3.577709 | 3.411211 | 3.265986
17 | 12.02082 | 8.5 | 6.940221 | 6.010408 | 5.375872 | 4.907477 | 4.543441 | 4.25 | 4.006938 | 3.801316 | 3.624412 | 3.47011
18 | 12.72792 | 9 | 7.348469 | 6.363961 | 5.6921 | 5.196152 | 4.810702 | 4.5 | 4.242641 | 4.024922 | 3.837613 | 3.674235
19 | 13.43503 | 9.5 | 7.756718 | 6.717514 | 6.008328 | 5.484828 | 5.077964 | 4.75 | 4.478343 | 4.248529 | 4.050814 | 3.878359
20 | 14.14214 | 10 | 8.164966 | 7.071068 | 6.324555 | 5.773503 | 5.345225 | 5 | 4.714045 | 4.472136 | 4.264014 | 4.082483

## S= Theta
| Caliberation: Dime |  | 18+/- 0.02 | Wavelnegth alpha | 1.5418 | Angstrom
|  |  |  | Wavelngth beta | 1.39217 | Angstrom
| Length | Standard Deviation
| 846.002 | 7.871
| 846.473 | 19.672
| 851.737 | 20.739
| 840 | 14.857
| 846.853 | 16.006
Average | 846.213 | 7.364696 | pixels
| 18 | 0.02 | mm
pixel/mm | 47.01183 | 0.4124707
Line 8
measurement | Length | Standard Deviation
1 | 3528.082 | 37.09 | sin theta | err_sin theta | d_alpha | err_d_alpha
2 | 3312.242 | 36.664 | 0.5846996 | 0.004968679 | 1.318455 | 0.01120401
3 | 3296.971 | 36.382 | Angle (radians) | err angle (radians) | Q | err_ Q
4 | 3320.039 | 37.287 | 0.6245098 | 0.006124721 | 0.5752671 | 0.009777046
Avergae | 3364.3335 | 14.74298 | Angle (degree) | err angle (degree) | d_beta | err_d_beta
In mm | 71.56355 | 0.7018413 | 35.78177 | 0.3509207 | 1.1905 | 0.01011667
line 7
measurement | Length | Standard Deviation
1 | 3296.039 | 36.555 | sin theta | err_sin theta | d | err_d
2 | 3304.01 | 36.101 | 0.5764989 | 0.004929321 | 1.33721 | 0.01143373
3 | 3328.24 | 36.787 | Angle (radians) | err angle (radians) | Q | err_ Q
4 | 3312 | 36.421 | 0.6144374 | 0.006032717 | 0.5592435 | 0.009563558
Avergae | 3310.07225 | 14.58674 | Angle (degree) | err angle (degree) | d_beta | err_d_beta
In mm | 70.40934 | 0.6912985 | 35.20467 | 0.3456492 | 1.207435 | 0.0103241
line 6
measurement | Length | Standard Deviation
1 | 2856.403 | 38.365 | sin theta | err_sin theta | d | err_d
2 | 2838.913 | 37.764 | 0.5028629 | 0.004674728 | 1.533022 | 0.01425132
3 | 2826.516 | 37.365 | Angle (radians) | err angle (radians) | Q | err_ Q
4 | 2832.311 | 37.701 | 0.5269077 | 0.005408272 | 0.4255034 | 0.007911153
Avergae | 2838.53575 | 15.12019 | Angle (degree) | err angle (degree) | d_beta | err_d_beta
In mm | 60.37918 | 0.6197423 | 30.18959 | 0.3098712 | 1.384244 | 0.01286825
line 5
measurement | Length | Standard Deviation
1 | 2304.125 | 39.198 | sin theta | err_sin theta | d | err_d
2 | 2280.004 | 37.554 | 0.4129138 | 0.004283172 | 1.866976 | 0.01936622
3 | 2308.014 | 38.965 | Angle (radians) | err angle (radians) | Q | err_ Q
4 | 2280.056 | 38.238 | 0.425651 | 0.004702802 | 0.2868948 | 0.005951943
Avergae | 2293.04975 | 15.39766 | Angle (degree) | err angle (degree) | d_beta | err_d_beta
In mm | 48.77601 | 0.5389014 | 24.38801 | 0.2694507 | 1.685788 | 0.01748675
line 4
measurement | Length | Standard Deviation
1 | 2180.132 | 39.743 | sin theta | err_sin theta | d | err_d
2 | 2168.531 | 39.056 | 0.7207942 | 0.003169673 | 0.9657195 | 0.004703162
3 | 2156.093 | 38.818 | Angle (radians) | err angle (radians) | Q | err_ Q
4 | 2168.004 | 38.897 | 0.8049474 | 0.004572858 | 1.072255 | 0.010444
Avergae | 2168.19 | 15.65208 | Angle (degree) | err angle (degree) | d_beta | err_d_beta
In mm | 46.12009 | 0.524011 | 23.06005 | 0.2620055 | 0.9657195 | 0.004246725
line 3
measurement | Length | Standard Deviation
1 | 1793.142 | 41.076 | sin theta | err_sin theta | d | err_d
2 | 1800.04 | 41.076 | 0.6173718 | 0.003308513 | 1.24868 | 0.006691711
3 | 1784.018 | 40.034 | Angle (radians) | err angle (radians) | Q | err_ Q
4 | 1792.004 | 40.915 | 0.6653974 | 0.004205711 | 0.6413536 | 0.006874063
Avergae | 1792.301 | 16.31102 | Angle (degree) | err angle (degree) | d_beta | err_d_beta
In mm | 38.12447 | 0.4819389 | 19.06223 | 0.2409695 | 1.127497 | 0.006042288
line 2
measurement | Length | Standard Deviation
1 | 1224.298 | 45.882 | sin theta | err_sin theta | d | err_d
2 | 1224.092 | 45.676 | 0.4390067 | 0.003541337 | 1.585591 | 0.01416521
3 | 1233.091 | 46.22 | Angle (radians) | err angle (radians) | Q | err_ Q
4 | 1215.37 | 45.38 | 0.4544929 | 0.003941459 | 0.397757 | 0.00710689
Avergae | 1224.21275 | 18.31621 | Angle (degree) | err angle (degree) | d_beta | err_d_beta
In mm | 26.04052 | 0.4516579 | 13.02026 | 0.225829 | 1.585591 | 0.01279049
line 1
measurement | Length | Standard Deviation
1 | 1056.03 | 47.494 | sin theta | err_sin theta | d | err_d
2 | 1064.03 | 48.542 | 0.3817795 | 0.004414777 | 2.019229 | 0.02334972
3 | 1048.191 | 47.65 | Angle (radians) | err angle (radians) | Q | err_ Q
4 | 1052.274 | 48.38 | 0.3917208 | 0.004776587 | 0.2452613 | 0.005672248
Avergae | 1055.13125 | 24.00931 | Angle (degree) | err angle (degree) | d_beta | err_d_beta
In mm | 22.44395 | 0.5473565 | 11.22198 | 0.2736783 | 1.823265 | 0.02108365